## Experiment_RAG_Table
Experiment Key | Project Name | DOE # | DOE Legs Listed | Factor Count | Main Activity | Background of Main activity | Order | Activity Flow DOE # | Background of Sub activity | Sub activity | Result / Learnings | Summary | X1 | X1 condition | X2 | X2 condition | X3 | X3 condition | X4 | X4 condition | X5 | X5 condition | X6 | X6 condition | X7 | X7 condition | X8 | X8 condition | X9 | X9 condition | X10 | X10 condition | X11 | X11 condition | X12 | X12 condition | X13 | X13 condition | X14 | X14 condition | X15 | X15 condition | X16 | X16 condition | X17 | X17 condition | X18 | X18 condition | X19 | X19 condition | X20 | X20 condition | X21 | X21 condition | X22 | X22 condition | X23 | X23 condition | X24 | X24 condition | X25 | X25 condition | X26 | X26 condition | X27 | X27 condition | Project Owner | Test purpose | Tool | Location | DOE Details | DOE Legs | Result | Overall Findings | Evaluation Result | Evaluation Result - Evaluation Result \ Learnings | Overall summary / Learnings
Post ELP Blister Activity ¦ DOE 1 | Post ELP Blister Activity | 1 | 1, 2, 3, 4 | 6 | Post ELP Blister Activity | During the loading of the actual glass panels it was observed that there are blisters on the panels surface after post ELP | 1st | #1 | During the abnormality discussion, one of the hypothesis is possibly due to the Non-POR process of Dry Desmear as replacement to Wet Desmear | Plasma treatment chemistry and condition search to determine different HVM POR Plasma conditions effect as Dry Desmear | Best Condition found based on QC items is O2 + N2 + CF4 | The problem is with the treatment uniformity of the Nordson March tool Can have a good result but with higher cost, since need to load at complete the slot loading Slot 13 - Dummy Slot 7 - Dummy Slot 4 - Dummy Slot 1 - Actual Panel Loading Condition: O2 + N2 + CF4 (2x CF4 Duration) (2x CF4 Flow rate) *Best since it has flow rate is only 2x, more cost effective | Material - CCL W/ Pattern | All listed legs (1, 2, 3, 4): Without | Material - ABF Mat | All listed legs (1, 2, 3, 4): GXT62 | Material - Final Thickness | All listed legs (1, 2, 3, 4): 10um | BF Curing temp | All listed legs (1, 2, 3, 4): POR | Plasma (Dry Desmear) Details - Condition | Leg 1: O2:N2:CF4 Leg 2: O2:N2:CF4:Ar Leg 3: N2:Ar Leg 4: O2 | Plasma (Dry Desmear) Details - Jig Loading | All listed legs (1, 2, 3, 4): Random | [42 empty] | Joanne Chan / YC Deng / Aldwin Ella / Shan Jiang | Develop a solution on the result of Post ELP Blister activity | Nordson March | CHQ2 Tool | Plasma treatment chemistry and condition search | 4 | Best Condition found based on QC items is O2 + N2 + CF4 | The problem is with the treatment uniformity of the Nordson March tool Can have a good result but with higher cost, since need to load at complete the slot loading Slot 13 - Dummy Slot 7 - Dummy Slot 4 - Dummy Slot 1 - Actual Panel Loading Condition: O2 + N2 + CF4 (2x CF4 Duration) (2x CF4 Flow rate) *Best since it has flow rate is only 2x, more cost effective
Post ELP Blister Activity ¦ DOE 2.1 | Post ELP Blister Activity | 2.1 | 1, 2, 3 | 6 | Post ELP Blister Activity | During the loading of the actual glass panels it was observed that there are blisters on the panels surface after post ELP | 2nd | #2.1 | Best condition (O2 + N2 + CF4) still has blisters, and was tackled during a discussion 3 possible hypothesis due to the location of the blisters | Hypothesis # 1 To Determine if the ABF Thickness and CCL status (With or Without pattern) has effect on the Plasma (Dry Desmear) post ELP blister result | ABF thickness and CCL Status (with and without pattern) does not affect the occurrence of blister | The problem is with the treatment uniformity of the Nordson March tool Can have a good result but with higher cost, since need to load at complete the slot loading Slot 13 - Dummy Slot 7 - Dummy Slot 4 - Dummy Slot 1 - Actual Panel Loading Condition: O2 + N2 + CF4 (2x CF4 Duration) (2x CF4 Flow rate) *Best since it has flow rate is only 2x, more cost effective | Material - CCL W/ Pattern | Leg 1: Without Leg 2: With Leg 3: With | Material - ABF Mat | All listed legs (1, 2, 3): GXT62 | Material - Final Thickness | Leg 1: 10um Leg 2: 10um Leg 3: 15um | BF Curing temp | All listed legs (1, 2, 3): POR | Plasma (Dry Desmear) Details - Condition | All listed legs (1, 2, 3): O2:N2:CF4 | Plasma (Dry Desmear) Details - Jig Loading | All listed legs (1, 2, 3): Random | [42 empty] | Joanne Chan / YC Deng / Aldwin Ella / Shan Jiang | Develop a solution on the result of Post ELP Blister activity | Nordson March | CHQ2 Tool | To Determine if the ABF Thickness and CCL status (With or Without pattern) has effect on the Plasma (Dry Desmear) post ELP blister result | 3 | ABF thickness does not affect the occurrence of blister | The problem is with the treatment uniformity of the Nordson March tool Can have a good result but with higher cost, since need to load at complete the slot loading Slot 13 - Dummy Slot 7 - Dummy Slot 4 - Dummy Slot 1 - Actual Panel Loading Condition: O2 + N2 + CF4 (2x CF4 Duration) (2x CF4 Flow rate) *Best since it has flow rate is only 2x, more cost effective
Post ELP Blister Activity ¦ DOE 2.2 | Post ELP Blister Activity | 2.2 | 1, 2, 3, 4, 5, 6 | 6 | Post ELP Blister Activity | During the loading of the actual glass panels it was observed that there are blisters on the panels surface after post ELP | 2nd | #2.2 | Best condition (O2 + N2 + CF4) still has blisters, and was tackled during a discussion 3 possible hypothesis due to the location of the blisters | Hypothesis # 2 To determine if there is a correlation between the ABF Curing temperature and post ELP blister 1. Possible Low BF Cure temperature 2. Solvent is trapped by the PET film in the panel's edge (Remark: remove one side PET during plasma) | The best result was found using POR+ BF Curing temperature through occurrence of less blisters With PET or without PET film does not affect occurrence of Blister All panels encountered blisters | The problem is with the treatment uniformity of the Nordson March tool Can have a good result but with higher cost, since need to load at complete the slot loading Slot 13 - Dummy Slot 7 - Dummy Slot 4 - Dummy Slot 1 - Actual Panel Loading Condition: O2 + N2 + CF4 (2x CF4 Duration) (2x CF4 Flow rate) *Best since it has flow rate is only 2x, more cost effective | Material - CCL W/ Pattern | Leg 1: Without Leg 2: Without Leg 3: Without Leg 4: With Leg 5: With Leg 6: With | Material - ABF Mat | All listed legs (1, 2, 3, 4, 5, 6): GXT62 | Material - Final Thickness | All listed legs (1, 2, 3, 4, 5, 6): 10um | BF Curing temp | Leg 1: POR Leg 2: POR + Leg 3: POR ++ Leg 4: POR Leg 5: POR + Leg 6: POR ++ | Plasma (Dry Desmear) Details - Condition | All listed legs (1, 2, 3, 4, 5, 6): O2:N2:CF4 | Plasma (Dry Desmear) Details - Jig Loading | All listed legs (1, 2, 3, 4, 5, 6): Random | [42 empty] | Joanne Chan / YC Deng / Aldwin Ella / Shan Jiang | Develop a solution on the result of Post ELP Blister activity | Nordson March | CHQ2 Tool | The determine if there is a correlation between the ABF Curing temperature and post ELP blister 1. Possible Low BF Cure temperature 2. Solvent is trapped by the PET film in the panel's edge (Remark: remove one side PET during plasma) | 6 | The best result was found using POR+ BF Curing temperature With PET or without PET film does not affect occurrence of Blister | The problem is with the treatment uniformity of the Nordson March tool Can have a good result but with higher cost, since need to load at complete the slot loading Slot 13 - Dummy Slot 7 - Dummy Slot 4 - Dummy Slot 1 - Actual Panel Loading Condition: O2 + N2 + CF4 (2x CF4 Duration) (2x CF4 Flow rate) *Best since it has flow rate is only 2x, more cost effective
Post ELP Blister Activity ¦ DOE 2.3 | Post ELP Blister Activity | 2.3 | 1, 2 | 6 | Post ELP Blister Activity | During the loading of the actual glass panels it was observed that there are blisters on the panels surface after post ELP | 2nd | #2.3 | Best condition (O2 + N2 + CF4) still has blisters, and was tackled during a discussion 3 possible hypothesis due to the location of the blisters | Hypothesis # 3 To Determine if the Post ELP blister is correlated with ABF type | Different ABF material still encountered Blister. | The problem is with the treatment uniformity of the Nordson March tool Can have a good result but with higher cost, since need to load at complete the slot loading Slot 13 - Dummy Slot 7 - Dummy Slot 4 - Dummy Slot 1 - Actual Panel Loading Condition: O2 + N2 + CF4 (2x CF4 Duration) (2x CF4 Flow rate) *Best since it has flow rate is only 2x, more cost effective | Material - CCL W/ Pattern | Leg 1: Without Leg 2: With | Material - ABF Mat | All listed legs (1, 2): GL107 | Material - Final Thickness | All listed legs (1, 2): 10um | BF Curing temp | All listed legs (1, 2): POR | Plasma (Dry Desmear) Details - Condition | All listed legs (1, 2): O2:N2:CF4 | Plasma (Dry Desmear) Details - Jig Loading | All listed legs (1, 2): Random | [42 empty] | Joanne Chan / YC Deng / Aldwin Ella / Shan Jiang | Develop a solution on the result of Post ELP Blister activity | Nordson March | CHQ2 Tool | To Determine if the Post ELP blister is correlated with ABF type | 2 | Different ABF material still encountered Blister | The problem is with the treatment uniformity of the Nordson March tool Can have a good result but with higher cost, since need to load at complete the slot loading Slot 13 - Dummy Slot 7 - Dummy Slot 4 - Dummy Slot 1 - Actual Panel Loading Condition: O2 + N2 + CF4 (2x CF4 Duration) (2x CF4 Flow rate) *Best since it has flow rate is only 2x, more cost effective
Post ELP Blister Activity ¦ DOE 3 | Post ELP Blister Activity | 3 | 1, 2, 3 | 6 | Post ELP Blister Activity | During the loading of the actual glass panels it was observed that there are blisters on the panels surface after post ELP | 3rd | #3 | Due to the Root cause was still not found after the initial evaluations, it was triggered in a discussion to contact ABF Supplier (Ajinomoto) to discuss the Blister and Dry desmear | Discussed with Ajinomoto and comment 1. ATS Plasma condition is weak 2. Batch Type Plasma treatment is not that good | Slot # 4 for 2x CF4 flow rate did not encounter blister Slot # 7 for 3x CF4 flow rate encountered few blisters but it was noticed during unloading that the panel was slanted (Possible cause of blister) During this time, we were sentitive to specific slot loading. | The problem is with the treatment uniformity of the Nordson March tool Can have a good result but with higher cost, since need to load at complete the slot loading Slot 13 - Dummy Slot 7 - Dummy Slot 4 - Dummy Slot 1 - Actual Panel Loading Condition: O2 + N2 + CF4 (2x CF4 Duration) (2x CF4 Flow rate) *Best since it has flow rate is only 2x, more cost effective | Material - CCL W/ Pattern | All listed legs (1, 2, 3): With | Material - ABF Mat | All listed legs (1, 2, 3): GXT62 | Material - Final Thickness | All listed legs (1, 2, 3): 10um | BF Curing temp | All listed legs (1, 2, 3): POR+ | Plasma (Dry Desmear) Details - Condition | Leg 1: O2 + N2 + CF4 Leg 2: O2 + N2 + CF4 (2x CF4 Duration) (2x CF4 Flow rate) Leg 3: O2 + N2 + CF4 (2x CF4 Duration) (3x CF4 Flow rate) | Plasma (Dry Desmear) Details - Jig Loading | All listed legs (1, 2, 3): Used Slot #13, #7 and # 4 | [42 empty] | Joanne Chan / YC Deng / Aldwin Ella / Shan Jiang | Develop a solution on the result of Post ELP Blister activity | Nordson March | CHQ2 Tool | Discussed with Ajinomoto and comment 1. ATS Plasma condition is weak 2. Batch Type Plasma treatment is not that good | 3 | Slot # 4 for 2x CF4 flow rate did not encounter blister Slot # 7 for 3x CF4 flow rate encountered few blisters but it was noticed during unloading that the panel was slanted (Possible cause of blister) | The problem is with the treatment uniformity of the Nordson March tool Can have a good result but with higher cost, since need to load at complete the slot loading Slot 13 - Dummy Slot 7 - Dummy Slot 4 - Dummy Slot 1 - Actual Panel Loading Condition: O2 + N2 + CF4 (2x CF4 Duration) (2x CF4 Flow rate) *Best since it has flow rate is only 2x, more cost effective
Post ELP Blister Activity ¦ DOE 4 | Post ELP Blister Activity | 4 | 1, 2 | 6 | Post ELP Blister Activity | During the loading of the actual glass panels it was observed that there are blisters on the panels surface after post ELP | 4th | #4 | Due to the panels used at DOE # 3 were reworked panels, it is needed to validated to fresh dummy CCL | Validation of result from DOE # 3 using Actual dummy panels using EFB setting and process flow | 2x CF4 flow rate and 3x CF4 flow rate did not encounter blister at Slot # 1 | The problem is with the treatment uniformity of the Nordson March tool Can have a good result but with higher cost, since need to load at complete the slot loading Slot 13 - Dummy Slot 7 - Dummy Slot 4 - Dummy Slot 1 - Actual Panel Loading Condition: O2 + N2 + CF4 (2x CF4 Duration) (2x CF4 Flow rate) *Best since it has flow rate is only 2x, more cost effective | Material - CCL W/ Pattern | All listed legs (1, 2): With | Material - ABF Mat | All listed legs (1, 2): GXT62 | Material - Final Thickness | All listed legs (1, 2): 10um | BF Curing temp | All listed legs (1, 2): POR+ | Plasma (Dry Desmear) Details - Condition | Leg 1: O2 + N2 + CF4 (2x CF4 Duration) (2x CF4 Flow rate) Leg 2: O2 + N2 + CF4 (2x CF4 Duration) (3x CF4 Flow rate) | Plasma (Dry Desmear) Details - Jig Loading | Leg 1: Used Slot #13, #7 # 4, #1 Leg 2: Used Slot #13, #7, #4 and #1 | [42 empty] | Joanne Chan / YC Deng / Aldwin Ella / Shan Jiang | Develop a solution on the result of Post ELP Blister activity | Nordson March | CHQ2 Tool | Validation of result from DOE # 3 using Actual dummy panels using EFB setting and process flow | 4 | 2x CF4 flow rate and 3x CF4 flow rate did not encounter blister at Slot # 1 | The problem is with the treatment uniformity of the Nordson March tool Can have a good result but with higher cost, since need to load at complete the slot loading Slot 13 - Dummy Slot 7 - Dummy Slot 4 - Dummy Slot 1 - Actual Panel Loading Condition: O2 + N2 + CF4 (2x CF4 Duration) (2x CF4 Flow rate) *Best since it has flow rate is only 2x, more cost effective
Dry Desmear Outsourcing ¦ DOE 1 | Dry Desmear Outsourcing | 1 | 1, 2, 3, 4, 5, 6 | 27 | Dry Desmear Outsourcing | Due to the previous result of the post ELP blister activity that the CHQ2 tool has limitations, it was discussed to search for different plasma (dry desmear) suppliers to try to process some samples Target is to replace wet desmear's Surface and 10um Via Cleaning | 5th | #1 | Local supplier found (Boffoto) | Trying different supplier tool to check if can perform AT&S requirement of replacement of CHQ2 plasma (Dry Desmear) tool | Found leg # 2 and Leg # 3 to have no blisters but has low copper adhesion, other legs were not proceeded due to presence of unremoved fillers at the surface | CHQ2 tool is still favorable to use compared to supplier tools | Material - CCL W/ Pattern | All listed legs (1, 2, 3, 4, 5, 6): With | Material - ABF Mat | All listed legs (1, 2, 3, 4, 5, 6): GXT62 | Material - Final Thickness | All listed legs (1, 2, 3, 4, 5, 6): 10um | BF Curing temp | All listed legs (1, 2, 3, 4, 5, 6): POR+ | Plasma (Dry Desmear) Details - Time (s) | All listed legs (1, 2, 3, 4, 5, 6): 300 | Plasma (Dry Desmear) Details - Press. (Torr) | All listed legs (1, 2, 3, 4, 5, 6): 0.2 | Plasma (Dry Desmear) Details - Bias RF (W) | Leg 1: 0 Leg 2: 0 Leg 3: 0 Leg 4: 0 Leg 5: 500 Leg 6: 500 | Plasma (Dry Desmear) Details - MW (W) | Leg 1: 1000 Leg 2: 2000 Leg 3: 3000 Leg 4: 2000 Leg 5: 2000 Leg 6: 2000 | Plasma (Dry Desmear) Details - O2 (SCCM) | Leg 1: 600 Leg 2: 600 Leg 3: 600 Leg 4: 1000 Leg 5: 600 Leg 6: 1000 | Plasma (Dry Desmear) Details - CF4 (SCCM) | Leg 1: 0 Leg 2: 0 Leg 3: 0 Leg 4: 200 Leg 5: 0 Leg 6: 125 | Plasma (Dry Desmear) Details - Ar (SCCM) | Leg 1: 300 Leg 2: 300 Leg 3: 300 Leg 4: 0 Leg 5: 300 Leg 6: 125 | Plasma (Dry Desmear) Details - Supplier recipe Notes | Leg 2: Increase microwave power by 1KW Leg 3: Increase microwave power by 2KW Leg 4: Use CF4 Leg 5: Increase bias power Leg 6: Use all 3 gates simultaneously | Result (Post Dry Desmear) - Via Sidewall | Leg 1: Without fillers Leg 2: *With fillers Leg 3: *With fillers Leg 4: Without fillers Leg 5: N / A Leg 6: *With fillers | Result (Post Dry Desmear) - Via Bottom | Leg 1: No residue Leg 2: No residue Leg 3: No residue Leg 4: No residue Leg 5: N / A Leg 6: No residue | Result (Post Dry Desmear) - Surface profile | All listed legs (1, 2, 3, 4, 5, 6): Rough surface | Result (Post Dry Desmear) - Via Delam | Leg 1: W/O Leg 2: W/O Leg 3: W/O Leg 4: W/O Leg 5: - Leg 6: W | Result (Post Dry Desmear) - Top | Leg 1: 10.47 Leg 2: 10.4 Leg 3: 10.38 Leg 4: 10.45 Leg 5: - Leg 6: - | Result (Post Dry Desmear) - Bot | Leg 1: 5.65 Leg 2: 5.42 Leg 3: 5.88 Leg 4: 5.93 Leg 5: - Leg 6: - | Result (Post Dry Desmear) - Top [AC] | Leg 1: 10.73 Leg 2: 10.32 Leg 3: 10.8 Leg 4: 10.58 Leg 5: - Leg 6: 11.2 | Result (Post Dry Desmear) - Bot [AD] | Leg 1: 6.02 Leg 2: 5.68 Leg 3: 5.85 Leg 4: 5.78 Leg 5: - Leg 6: 6.81 | Result (Post ELP) - Incoming Panel Inspection - After Dry Desmear | Leg 1: No Data. Panel was used to check qoupon level plasma processing Leg 2: W/O powdery material Leg 3: W/O powdery material Leg 4: With powdery material Leg 5: W/O powdery material Leg 6: With powdery material | Result (Post ELP) - Surface Roughness - After Dry Desmear | Leg 1: No Data. Panel was used to check qoupon level plasma processing Leg 2: 0.091 Leg 3: 0.09 Leg 4: Not proceeded Leg 5: 0.115 Leg 6: Not proceeded | Result (Post ELP) - Plating performance - After ELP | Leg 1: No Data. Panel was used to check qoupon level plasma processing Leg 2: Without blister Leg 3: Without blister Leg 4: Not proceeded Leg 5: With blister Leg 6: Not proceeded | Result (Post ELP) - Copper Adhesion (Peel Strength) - After BVP | Leg 1: No Data. Panel was used to check qoupon level plasma processing Leg 2: 0.08 Leg 3: 0.09 Leg 4: Not proceeded Leg 5: Not proceeded Leg 6: Not proceeded | Result (Post ELP) - Via Profile (Bottom Residue) - After BVP | Leg 1: No Data. Panel was used to check qoupon level plasma processing Leg 2: No Residue Leg 3: No Residue Leg 4: Not proceeded Leg 5: Not proceeded Leg 6: Not proceeded | Result (Post ELP) - Via Profile (Cu Fill) - After BVP | Leg 1: No Data. Panel was used to check qoupon level plasma processing Leg 2: With Void Leg 3: Without Void Leg 4: Not proceeded Leg 5: Not proceeded Leg 6: Not proceeded | Result (Post ELP) - QVP - After BVP | Leg 1: No Data. Panel was used to check qoupon level plasma processing Leg 2: Mode 4 Leg 3: Mode 4 Leg 4: Not proceeded Leg 5: Not proceeded Leg 6: Not proceeded | Joanne Chan / YC Deng / Aldwin Ella / Shan Jiang | Find a different tool for Dry desmear | Boffoto Microwave Plasma | Supplier | Trying different supplier tool to check if can perform AT&S requirement of replacement of CHQ2 plasma (Dry Desmear) tool | 6 |  |  | Not prioritized in checking due to possible low Ra, panel used for coupon level post dry desmear checking Not acceptable since low Copper adhesion, determined through PS. Target is >0.4 N/m Not acceptable and not proceeded since surface have powdery materials (Surface Fillers) Not acceptable and not proceeded since post ELP result have blister
Dry Desmear Outsourcing ¦ DOE 2 | Dry Desmear Outsourcing | 2 | 1, 2, 3, 4 | 16 | Dry Desmear Outsourcing | Due to the previous result of the post ELP blister activity that the CHQ2 tool has limitations, it was discussed to search for different plasma (dry desmear) suppliers to try to process some samples Target is to replace wet desmear's Surface and 10um Via Cleaning | 6th | #2 | 2nd supplier found (AMAT) | Trying different supplier tool to check if can perform AT&S requirement of replacement of CHQ2 plasma (Dry Desmear) tool | Found that plasma condition of AMAT is not compatible with AT&S plating, resulted in abnormal electroless plating (Unplated) | CHQ2 tool is still favorable to use compared to supplier tools | Material - CCL W/ Pattern | All listed legs (1, 2, 3, 4): With | Material - ABF Mat | All listed legs (1, 2, 3, 4): GXT62 | Material - Final Thickness | All listed legs (1, 2, 3, 4): 10um | BF Curing temp | All listed legs (1, 2, 3, 4): POR+ | AMAT Condition | Leg 1: ATS_R1 CF Based BKM Recipe 1 Leg 2: ATS_R1 (Pre Washed) CF Based BKM Recipe 1 Leg 3: ATS_R2 CF Based BKM Recipe 2 Leg 4: ATS_R2 (Pre Washed) CF Based BKM Recipe 2 | Coupon level Result (AMAT Side) - Top Via Diameter | Leg 1: 11.51um Leg 2: 11.54um Leg 3: 11.07um Leg 4: 10.43um | Coupon level Result (AMAT Side) - ABF Thickness | Leg 1: 7.90um Leg 2: 7.04um Leg 3: 8.10um Leg 4: 8.25um | Coupon level Result (AMAT Side) - Ra | Leg 1: 905.28 Leg 2: 630.64 Leg 3: 147.52 Leg 4: 102.82 | Full panel Result (ATS Side) - Surface Ra | Leg 1: Not proceed Leg 2: Not proceed Leg 3: 143 Leg 4: Not proceed | Full panel Result (ATS Side) - Top Via Diameter | Leg 1: Not proceed Leg 2: Not proceed Leg 3: 10.96um Leg 4: Not proceed | Full panel Result (ATS Side) - Bot Via Diameter | Leg 1: Not proceed Leg 2: Not proceed Leg 3: 7.09um Leg 4: Not proceed | Full panel Result (ATS Side) - ABF Thickness | Leg 1: Not proceed Leg 2: Not proceed Leg 3: 8.32um Leg 4: Not proceed | Full panel Result (ATS Side) - Via morphology (Top) | Leg 1: Not proceed Leg 2: Not proceed Leg 3: Have FM Leg 4: Not proceed | Full panel Result (ATS Side) - Via morphology (Sidewall) | Leg 1: Not proceed Leg 2: Not proceed Leg 3: Have Loose Fillers Leg 4: Not proceed | Full panel Result (ATS Side) - Via morphology (Bottom) | Leg 1: Not proceed Leg 2: Not proceed Leg 3: Have Epoxy Residue Leg 4: Not proceed | Full panel Result (ATS Side) - Post ELP | Leg 1: Not proceed Leg 2: Not proceed Leg 3: Abnormal plating (Some area no Eless plating) Leg 4: Not proceed | [22 empty] | Joanne Chan / YC Deng / Aldwin Ella / Shan Jiang | Find a different tool for Dry desmear | AMAT Topaz Etch | Singapore | Trying different supplier tool to check if can perform AT&S requirement of replacement of CHQ2 plasma (Dry Desmear) tool | 4 |  |  | NA Not acceptable since resulted in abnormal plating
Dry + Wet Desmear Pathfinding ¦ DOE 1 | Dry + Wet Desmear Pathfinding | 1 | 1, 2, 3, 4, 5, 6 | 22 | Dry + Wet Desmear pathfinding | Due to the previous result of low Copper adhesion and Dry desmear showed the capability to clean the Via bottom it was discussed to combine both the Dry + Wet desmear to get clean Via bottom result and get good copper adhesion | 7th | #1 | Using AT&S CHQinternal tools, CHQ2 plasma and CHQ1 ELP | Finding a combination of processes that will result in the required result | Combination of Dry and Wet Desmear is feasbile for surface and via cleaning, but need optimization of conditions to achieve higher Copper Adhesion but some of key targets are achieved, No blister, clean via bottom, via sidewall and Via specs |  | Material - CCL W/ Pattern | All listed legs (1, 2, 3, 4, 5, 6): With | Material - ABF Mat | All listed legs (1, 2, 3, 4, 5, 6): GXT62 | Material - Final Thickness | All listed legs (1, 2, 3, 4, 5, 6): 10um | ADP | Leg 1: ADP CZ8101 Leg 2: ADP CZ8101 Leg 3: ADP CZ8101 Leg 4: ADP CZ8101 Leg 5: ADP CZ8101 Leg 6: AOP CZ8201 | UV Laser | All listed legs (1, 2, 3, 4, 5, 6): 2.7W 15shots | Dry Desmear (Plasma) | Leg 1: x Leg 2: x Leg 3: x Leg 4: POR (CF4 0.05) Leg 5: Cond A (CF4 0.11) Leg 6: Cond A (CF4 0.11) | Wet Desmear | Leg 1: DUV (POR): 7.5 / 3.7 / 5.0 Leg 2: POR (-): 5.0 / 2.5 / 5.0 Leg 3: POR (--): 3.0 / 2.0 / 5.0 Leg 4: POR (--): 3.0 / 2.0 / 5.0 Leg 5: POR (--): 3.0 / 2.0 / 5.0 Leg 6: POR (--): 3.0 / 2.0 / 5.0 | ELP | All listed legs (1, 2, 3, 4, 5, 6): ELP Thk: 0.3um With Manual Soft Etch | Evaluation Result - Top Via Diameter | Leg 1: 12.03 Leg 2: 10.19 Leg 3: 10.23 Leg 4: 10.37 Leg 5: 10.2 Leg 6: 11.87 | Evaluation Result - Bot Via Diameter | Leg 1: 10.45 Leg 2: 8.69 Leg 3: 8.72 Leg 4: 8.8 Leg 5: 9.16 Leg 6: 11.37 | Evaluation Result - ABF Thickness | Leg 1: 9.79 Leg 2: 10.23 Leg 3: 10.06 Leg 4: 9.84 Leg 5: 9.59 Leg 6: 9.22 | Evaluation Result - Via Side Ra | Leg 1: 0.075 Leg 2: 0.077 Leg 3: 0.102 Leg 4: 0.116 Leg 5: 0.138 Leg 6: 0.137 | Evaluation Result - Via Side Rz | Leg 1: 1.323 Leg 2: 1.241 Leg 3: 1.342 Leg 4: 1.866 Leg 5: 2.381 Leg 6: 2.237 | Evaluation Result - None Via size Ra | Leg 1: 0.078 Leg 2: 0.076 Leg 3: 0.094 Leg 4: 0.113 Leg 5: 0.132 Leg 6: - | Evaluation Result - None Via size Rz | Leg 1: 1.105 Leg 2: 1.036 Leg 3: 1.218 Leg 4: 1.551 Leg 5: 1.926 Leg 6: - | Evaluation Result - Copper adhesion (PS) | Leg 1: 0.24 Leg 2: 0.199 Leg 3: 0.167 Leg 4: 0.266 Leg 5: 0.197 Leg 6: 0.181 | Evaluation Result - QVP | Leg 1: Mode 4 - Good Leg 2: Mode 4 - Good Leg 3: Mode 4 - Good Leg 4: Mode 4 - Good Leg 5: Mode 4 - Good Leg 6: - | Evaluation Result - Post Desmear (Dry + Wet) ABF Surface profile | Leg 1: No surface fillers Leg 2: No surface fillers Leg 3: No surface fillers Leg 4: Have surface fillers Leg 5: Have surface fillers Leg 6: - | Evaluation Result - Post Desmear (Dry + Wet) Via profile | Leg 1: Via bottom not clean Leg 2: Via bottom not clean Leg 3: Via Bottom Clean Leg 4: Via Bottom Clean Leg 5: Via Bottom Clean Leg 6: - | Evaluation Result - Post ELP Surface | All listed legs (1, 2, 3, 4, 5, 6): No Blister | Evaluation Result - Post ELP Via profile | Leg 1: Without bottom and wall particles Leg 2: With sidewall particles Via Bottom is clean Leg 3: With sidewall particles Via Bottom is clean Leg 4: Without bottom and wall particles Leg 5: With sidewall particles Via Bottom is clean Leg 6: - | Evaluation Result - Post BVP Cu peel Via Profile | Leg 1: No Bottom Filler Leg 2: Few Bottom Filler Leg 3: Few Bottom Filler Leg 4: Few Bottom Filler Leg 5: No Bottom Filler Leg 6: - | [10 empty] | Joanne Chan / YC Deng / Aldwin Ella / Shan Jiang | Finding a combination of processes that will result in the required result | Nordson March | CHQ2 |  | 6 |  |  |  | Wet desmear condition is too strong resulting in bigger Top and Bottom Diameter Wet desmear condtion resulted in Via specs to be acceptable but copper adhesion did not meet target and sidewall is not clean. Wet desmear condtion resulted in Via specs to be acceptable but copper adhesion did not meet target and Sidewall not clean Best result but the copper adhesion is still not acceptable Although stronger dry desmear condition, the copper adhesion is still not acceptable | Combination of Dry and Wet Desmear is feasbile for surface and via cleaning, but need optimization of conditions to achieve higher Copper Adhesion but some of key targets are achieved, No blister, clean via bottom, via sidewall and Via specs