## Activity Flow
Main Activity | Background of Main activity | Order | DOE # | Background of Sub activity | Sub activity | Result / Learnings | Summary
Post ELP Blister Activity | During the loading of the actual glass panels it was observed that there are blisters on the panels surface after post ELP | 1st | #1 | During the abnormality discussion, one of the hypothesis is possibly due to the Non-POR process of Dry Desmear as replacement to Wet Desmear | Plasma treatment chemistry and condition search to determine different HVM POR Plasma conditions effect as Dry Desmear | Best Condition found based on QC items is O2 + N2 + CF4 | The problem is with the treatment uniformity of the Nordson March tool Can have a good result but with higher cost, since need to load at complete the slot loading Slot 13 - Dummy Slot 7 - Dummy Slot 4 - Dummy Slot 1 - Actual Panel Loading Condition: O2 + N2 + CF4 (2x CF4 Duration) (2x CF4 Flow rate) *Best since it has flow rate is only 2x, more cost effective
|  | 2nd | #2.1 | Best condition (O2 + N2 + CF4) still has blisters, and was tackled during a discussion 3 possible hypothesis due to the location of the blisters | Hypothesis # 1 To Determine if the ABF Thickness and CCL status (With or Without pattern) has effect on the Plasma (Dry Desmear) post ELP blister result | ABF thickness and CCL Status (with and without pattern) does not affect the occurrence of blister
|  | 2nd | #2.2 |  | Hypothesis # 2 To determine if there is a correlation between the ABF Curing temperature and post ELP blister 1. Possible Low BF Cure temperature 2. Solvent is trapped by the PET film in the panel's edge (Remark: remove one side PET during plasma) | The best result was found using POR+ BF Curing temperature through occurrence of less blisters With PET or without PET film does not affect occurrence of Blister All panels encountered blisters
|  | 2nd | #2.3 |  | Hypothesis # 3 To Determine if the Post ELP blister is correlated with ABF type | Different ABF material still encountered Blister.
|  | 3rd | #3 | Due to the Root cause was still not found after the initial evaluations, it was triggered in a discussion to contact ABF Supplier (Ajinomoto) to discuss the Blister and Dry desmear | Discussed with Ajinomoto and comment 1. ATS Plasma condition is weak 2. Batch Type Plasma treatment is not that good | Slot # 4 for 2x CF4 flow rate did not encounter blister Slot # 7 for 3x CF4 flow rate encountered few blisters but it was noticed during unloading that the panel was slanted (Possible cause of blister) During this time, we were sentitive to specific slot loading.
|  | 4th | #4 | Due to the panels used at DOE # 3 were reworked panels, it is needed to validated to fresh dummy CCL | Validation of result from DOE # 3 using Actual dummy panels using EFB setting and process flow | 2x CF4 flow rate and 3x CF4 flow rate did not encounter blister at Slot # 1
Dry Desmear Outsourcing | Due to the previous result of the post ELP blister activity that the CHQ2 tool has limitations, it was discussed to search for different plasma (dry desmear) suppliers to try to process some samples Target is to replace wet desmear's Surface and 10um Via Cleaning | 5th | #1 | Local supplier found (Boffoto) | Trying different supplier tool to check if can perform AT&S requirement of replacement of CHQ2 plasma (Dry Desmear) tool | Found leg # 2 and Leg # 3 to have no blisters but has low copper adhesion, other legs were not proceeded due to presence of unremoved fillers at the surface | CHQ2 tool is still favorable to use compared to supplier tools
|  | 6th | #2 | 2nd supplier found (AMAT) | Trying different supplier tool to check if can perform AT&S requirement of replacement of CHQ2 plasma (Dry Desmear) tool | Found that plasma condition of AMAT is not compatible with AT&S plating, resulted in abnormal electroless plating (Unplated)
Dry + Wet Desmear pathfinding | Due to the previous result of low Copper adhesion and Dry desmear showed the capability to clean the Via bottom it was discussed to combine both the Dry + Wet desmear to get clean Via bottom result and get good copper adhesion | 7th | #1 | Using AT&S CHQinternal tools, CHQ2 plasma and CHQ1 ELP | Finding a combination of processes that will result in the required result | Combination of Dry and Wet Desmear is feasbile for surface and via cleaning, but need optimization of conditions to achieve higher Copper Adhesion but some of key targets are achieved, No blister, clean via bottom, via sidewall and Via specs

## Post ELP Blister Activity
Back to activity flow
Project Name | Project Owner | Test purpose | Tool | Location | DOE # | DOE Details | DOE Legs | Legs | Material |  |  | BF Curing temp | Plasma (Dry Desmear) Details |  | Result | Overall Findings
[9 empty] | CCL W/ Pattern | ABF Mat | Final Thickness |  | Condition | Jig Loading
Post ELP Blister Activity | Joanne Chan / YC Deng / Aldwin Ella / Shan Jiang | Develop a solution on the result of Post ELP Blister activity | Nordson March | CHQ2 Tool | 1 | Plasma treatment chemistry and condition search | 4 | 1 | Without | GXT62 | 10um | POR | O2:N2:CF4 | Random | Best Condition found based on QC items is O2 + N2 + CF4 | The problem is with the treatment uniformity of the Nordson March tool Can have a good result but with higher cost, since need to load at complete the slot loading Slot 13 - Dummy Slot 7 - Dummy Slot 4 - Dummy Slot 1 - Actual Panel Loading Condition: O2 + N2 + CF4 (2x CF4 Duration) (2x CF4 Flow rate) *Best since it has flow rate is only 2x, more cost effective
[8 empty] | 2 | Without | GXT62 | 10um | POR | O2:N2:CF4:Ar | Random
[8 empty] | 3 | Without | GXT62 | 10um | POR | N2:Ar | Random
[8 empty] | 4 | Without | GXT62 | 10um | POR | O2 | Random
[5 empty] | 2.1 | To Determine if the ABF Thickness and CCL status (With or Without pattern) has effect on the Plasma (Dry Desmear) post ELP blister result | 3 | 1 | Without | GXT62 | 10um | POR | O2:N2:CF4 | Random | ABF thickness does not affect the occurrence of blister
[8 empty] | 2 | With | GXT62 | 10um | POR | O2:N2:CF4 | Random
[8 empty] | 3 | With | GXT62 | 15um | POR | O2:N2:CF4 | Random
[5 empty] | 2.2 | The determine if there is a correlation between the ABF Curing temperature and post ELP blister 1. Possible Low BF Cure temperature 2. Solvent is trapped by the PET film in the panel's edge (Remark: remove one side PET during plasma) | 6 | 1 | Without | GXT62 | 10um | POR | O2:N2:CF4 | Random | The best result was found using POR+ BF Curing temperature With PET or without PET film does not affect occurrence of Blister
[8 empty] | 2 | Without | GXT62 | 10um | POR + | O2:N2:CF4 | Random
[8 empty] | 3 | Without | GXT62 | 10um | POR ++ | O2:N2:CF4 | Random
[8 empty] | 4 | With | GXT62 | 10um | POR | O2:N2:CF4 | Random
[8 empty] | 5 | With | GXT62 | 10um | POR + | O2:N2:CF4 | Random
[8 empty] | 6 | With | GXT62 | 10um | POR ++ | O2:N2:CF4 | Random
[5 empty] | 2.3 | To Determine if the Post ELP blister is correlated with ABF type | 2 | 1 | Without | GL107 | 10um | POR | O2:N2:CF4 | Random | Different ABF material still encountered Blister
[8 empty] | 2 | With | GL107 | 10um | POR | O2:N2:CF4 | Random
[5 empty] | 3 | Discussed with Ajinomoto and comment 1. ATS Plasma condition is weak 2. Batch Type Plasma treatment is not that good | 3 | 1 | With | GXT62 | 10um | POR+ | O2 + N2 + CF4 | Used Slot #13, #7 and # 4 | Slot # 4 for 2x CF4 flow rate did not encounter blister Slot # 7 for 3x CF4 flow rate encountered few blisters but it was noticed during unloading that the panel was slanted (Possible cause of blister)
[8 empty] | 2 | With | GXT62 | 10um | POR+ | O2 + N2 + CF4 (2x CF4 Duration) (2x CF4 Flow rate) | Used Slot #13, #7 and # 4
[8 empty] | 3 | With | GXT62 | 10um | POR+ | O2 + N2 + CF4 (2x CF4 Duration) (3x CF4 Flow rate) | Used Slot #13, #7 and # 4
[5 empty] | 4 | Validation of result from DOE # 3 using Actual dummy panels using EFB setting and process flow | 4 | 1 | With | GXT62 | 10um | POR+ | O2 + N2 + CF4 (2x CF4 Duration) (2x CF4 Flow rate) | Used Slot #13, #7 # 4, #1 | 2x CF4 flow rate and 3x CF4 flow rate did not encounter blister at Slot # 1
[8 empty] | 2 | With | GXT62 | 10um | POR+ | O2 + N2 + CF4 (2x CF4 Duration) (3x CF4 Flow rate) | Used Slot #13, #7, #4 and #1

## Dry Desmear Outsourcing
Back to activity flow
Project Name | Project Owner | Test purpose | Tool | Location | DOE # | DOE Details | DOE Legs | Legs | Material |  |  | BF Curing temp | Plasma (Dry Desmear) Details | [7 empty] | Result (Post Dry Desmear) | [7 empty] | Result (Post ELP) | [6 empty] | Evaluation Result
[9 empty] | CCL W/ Pattern | ABF Mat | Final Thickness |  | Time (s) | Press. (Torr) | Bias RF (W) | MW (W) | O2 (SCCM) | CF4 (SCCM) | Ar (SCCM) | Supplier recipe Notes | Via Sidewall | Via Bottom | Surface profile | Via Delam | Top | Bot | Top | Bot | Incoming Panel Inspection | Surface Roughness | Plating performance | Copper Adhesion (Peel Strength) | Via Profile (Bottom Residue) | Via Profile (Cu Fill) | QVP
[29 empty] | After Dry Desmear | After Dry Desmear | After ELP | After BVP | After BVP | After BVP | After BVP
Dry Desmear Outsourcing | Joanne Chan / YC Deng / Aldwin Ella / Shan Jiang | Find a different tool for Dry desmear | Boffoto Microwave Plasma | Supplier | 1 | Trying different supplier tool to check if can perform AT&S requirement of replacement of CHQ2 plasma (Dry Desmear) tool | 6 | 1 | With | GXT62 | 10um | POR+ | 300 | 0.2 | 0 | 1000 | 600 | 0 | 300 |  | Without fillers | No residue | Rough surface | W/O | 10.47 | 5.65 | 10.73 | 6.02 | No Data. Panel was used to check qoupon level plasma processing | [6 empty] | Not prioritized in checking due to possible low Ra, panel used for coupon level post dry desmear checking
[8 empty] | 2 | With | GXT62 | 10um | POR+ | 300 | 0.2 | 0 | 2000 | 600 | 0 | 300 | Increase microwave power by 1KW | *With fillers | No residue | Rough surface | W/O | 10.4 | 5.42 | 10.32 | 5.68 | W/O powdery material | 0.091 | Without blister | 0.08 | No Residue | With Void | Mode 4 | Not acceptable since low Copper adhesion, determined through PS. Target is >0.4 N/m
[8 empty] | 3 | With | GXT62 | 10um | POR+ | 300 | 0.2 | 0 | 3000 | 600 | 0 | 300 | Increase microwave power by 2KW | *With fillers | No residue | Rough surface | W/O | 10.38 | 5.88 | 10.8 | 5.85 | W/O powdery material | 0.09 | Without blister | 0.09 | No Residue | Without Void | Mode 4 | Not acceptable since low Copper adhesion, determined through PS. Target is >0.4 N/m
[8 empty] | 4 | With | GXT62 | 10um | POR+ | 300 | 0.2 | 0 | 2000 | 1000 | 200 | 0 | Use CF4 | Without fillers | No residue | Rough surface | W/O | 10.45 | 5.93 | 10.58 | 5.78 | With powdery material | Not proceeded | Not proceeded | Not proceeded | Not proceeded | Not proceeded | Not proceeded | Not acceptable and not proceeded since surface have powdery materials (Surface Fillers)
[8 empty] | 5 | With | GXT62 | 10um | POR+ | 300 | 0.2 | 500 | 2000 | 600 | 0 | 300 | Increase bias power | N / A | N / A | Rough surface | - | - | - | - | - | W/O powdery material | 0.115 | With blister | Not proceeded | Not proceeded | Not proceeded | Not proceeded | Not acceptable and not proceeded since post ELP result have blister
[8 empty] | 6 | With | GXT62 | 10um | POR+ | 300 | 0.2 | 500 | 2000 | 1000 | 125 | 125 | Use all 3 gates simultaneously | *With fillers | No residue | Rough surface | W | - | - | 11.2 | 6.81 | With powdery material | Not proceeded | Not proceeded | Not proceeded | Not proceeded | Not proceeded | Not proceeded | Not acceptable and not proceeded since surface have powdery materials (Surface Fillers)
Project name | project owner | test purpose | Tool | Location | DOE # | DOE Details | DOE Legs | Legs | Material |  |  | BF Curing temp | AMAT Condition | Coupon level Result (AMAT Side) |  |  | Full panel Result (ATS Side) | [7 empty] | Evaluation Result
[9 empty] | CCL W/ Pattern | ABF Mat | Final Thickness |  |  | Top Via Diameter | ABF Thickness | Ra | Surface Ra | Top Via Diameter | Bot Via Diameter | ABF Thickness | Via morphology (Top) | Via morphology (Sidewall) | Via morphology (Bottom) | Post ELP
Dry Desmear Outsourcing | Joanne Chan / YC Deng / Aldwin Ella / Shan Jiang | Find a different tool for Dry desmear | AMAT Topaz Etch | Singapore | 2 | Trying different supplier tool to check if can perform AT&S requirement of replacement of CHQ2 plasma (Dry Desmear) tool | 4 | 1 | With | GXT62 | 10um | POR+ | ATS_R1 CF Based BKM Recipe 1 | 11.51um | 7.90um | 905.28 | Not proceed | Not proceed | Not proceed | Not proceed | Not proceed | Not proceed | Not proceed | Not proceed | NA
[8 empty] | 2 | With | GXT62 | 10um | POR+ | ATS_R1 (Pre Washed) CF Based BKM Recipe 1 | 11.54um | 7.04um | 630.64 | Not proceed | Not proceed | Not proceed | Not proceed | Not proceed | Not proceed | Not proceed | Not proceed | NA
[8 empty] | 3 | With | GXT62 | 10um | POR+ | ATS_R2 CF Based BKM Recipe 2 | 11.07um | 8.10um | 147.52 | 143 | 10.96um | 7.09um | 8.32um | Have FM | Have Loose Fillers | Have Epoxy Residue | Abnormal plating (Some area no Eless plating) | Not acceptable since resulted in abnormal plating
[8 empty] | 4 | With | GXT62 | 10um | POR+ | ATS_R2 (Pre Washed) CF Based BKM Recipe 2 | 10.43um | 8.25um | 102.82 | Not proceed | Not proceed | Not proceed | Not proceed | Not proceed | Not proceed | Not proceed | Not proceed | NA

## Dry + Wet Desmear pathfinding
Back to activity flow
Project name | project owner | test purpose | Tool | Location | DOE # | DOE Details | DOE Legs | Legs | Material |  |  | ADP | UV Laser | Dry Desmear (Plasma) | Wet Desmear | ELP | Evaluation Result | [14 empty] | Overall summary / Learnings
[9 empty] | CCL W/ Pattern | ABF Mat | Final Thickness | [5 empty] | Top Via Diameter | Bot Via Diameter | ABF Thickness | Via Side Ra | Via Side Rz | None Via size Ra | None Via size Rz | Copper adhesion (PS) | QVP | Post Desmear (Dry + Wet) ABF Surface profile | Post Desmear (Dry + Wet) Via profile | Post ELP Surface | Post ELP Via profile | Post BVP Cu peel Via Profile | Evaluation Result \ Learnings
Dry + Wet Desmear Pathfinding | Joanne Chan / YC Deng / Aldwin Ella / Shan Jiang | Finding a combination of processes that will result in the required result | Nordson March | CHQ2 | 1 |  | 6 | 1 | With | GXT62 | 10um | ADP CZ8101 | 2.7W 15shots | x | DUV (POR): 7.5 / 3.7 / 5.0 | ELP Thk: 0.3um With Manual Soft Etch | 12.03 | 10.45 | 9.79 | 0.075 | 1.323 | 0.078 | 1.105 | 0.24 | Mode 4 - Good | No surface fillers | Via bottom not clean | No Blister | Without bottom and wall particles | No Bottom Filler | Wet desmear condition is too strong resulting in bigger Top and Bottom Diameter | Combination of Dry and Wet Desmear is feasbile for surface and via cleaning, but need optimization of conditions to achieve higher Copper Adhesion but some of key targets are achieved, No blister, clean via bottom, via sidewall and Via specs
[8 empty] | 2 | With | GXT62 | 10um | ADP CZ8101 | 2.7W 15shots | x | POR (-): 5.0 / 2.5 / 5.0 | ELP Thk: 0.3um With Manual Soft Etch | 10.19 | 8.69 | 10.23 | 0.077 | 1.241 | 0.076 | 1.036 | 0.199 | Mode 4 - Good | No surface fillers | Via bottom not clean | No Blister | With sidewall particles Via Bottom is clean | Few Bottom Filler | Wet desmear condtion resulted in Via specs to be acceptable but copper adhesion did not meet target and sidewall is not clean.
[8 empty] | 3 | With | GXT62 | 10um | ADP CZ8101 | 2.7W 15shots | x | POR (--): 3.0 / 2.0 / 5.0 | ELP Thk: 0.3um With Manual Soft Etch | 10.23 | 8.72 | 10.06 | 0.102 | 1.342 | 0.094 | 1.218 | 0.167 | Mode 4 - Good | No surface fillers | Via Bottom Clean | No Blister | With sidewall particles Via Bottom is clean | Few Bottom Filler | Wet desmear condtion resulted in Via specs to be acceptable but copper adhesion did not meet target and Sidewall not clean
[8 empty] | 4 | With | GXT62 | 10um | ADP CZ8101 | 2.7W 15shots | POR (CF4 0.05) | POR (--): 3.0 / 2.0 / 5.0 | ELP Thk: 0.3um With Manual Soft Etch | 10.37 | 8.8 | 9.84 | 0.116 | 1.866 | 0.113 | 1.551 | 0.266 | Mode 4 - Good | Have surface fillers | Via Bottom Clean | No Blister | Without bottom and wall particles | Few Bottom Filler | Best result but the copper adhesion is still not acceptable
[8 empty] | 5 | With | GXT62 | 10um | ADP CZ8101 | 2.7W 15shots | Cond A (CF4 0.11) | POR (--): 3.0 / 2.0 / 5.0 | ELP Thk: 0.3um With Manual Soft Etch | 10.2 | 9.16 | 9.59 | 0.138 | 2.381 | 0.132 | 1.926 | 0.197 | Mode 4 - Good | Have surface fillers | Via Bottom Clean | No Blister | With sidewall particles Via Bottom is clean | No Bottom Filler | Although stronger dry desmear condition, the copper adhesion is still not acceptable
[8 empty] | 6 | With | GXT62 | 10um | AOP CZ8201 | 2.7W 15shots | Cond A (CF4 0.11) | POR (--): 3.0 / 2.0 / 5.0 | ELP Thk: 0.3um With Manual Soft Etch | 11.87 | 11.37 | 9.22 | 0.137 | 2.237 | - | - | 0.181 | - | - | - | No Blister | - | -