## Sheet1
Unnamed: 0 | Back to activity flow | Unnamed: 2 | Unnamed: 3 | Unnamed: 4 | Unnamed: 5 | Unnamed: 6 | Unnamed: 7 | Unnamed: 8 | Unnamed: 9 | Unnamed: 10 | Unnamed: 11 | Unnamed: 12 | Unnamed: 13 | Unnamed: 14 | Unnamed: 15 | Unnamed: 16 | Unnamed: 17 | Unnamed: 18 | Unnamed: 19 | Unnamed: 20 | Unnamed: 21 | Unnamed: 22 | Unnamed: 23 | Unnamed: 24 | Unnamed: 25 | Unnamed: 26 | Unnamed: 27 | Unnamed: 28 | Unnamed: 29 | Unnamed: 30 | Unnamed: 31 | Unnamed: 32 | Unnamed: 33
| Project name | project owner | test purpose | Tool | Location | DOE # | DOE Details | DOE Legs | Legs | Material |  |  | ADP | UV Laser | Dry Desmear (Plasma) | Wet Desmear | ELP | Evaluation Result | [14 empty] | Overall summary / Learnings
[10 empty] | CCL W/ Pattern | ABF Mat | Final Thickness | [5 empty] | Top Via Diameter | Bot Via Diameter | ABF Thickness | Via Side Ra | Via Side Rz | None Via size Ra | None Via size Rz | Copper adhesion (PS) | QVP | Post Desmear (Dry + Wet) ABF Surface profile | Post Desmear (Dry + Wet) Via profile | Post ELP Surface | Post ELP Via profile | Post BVP Cu peel Via Profile | Evaluation Result \ Learnings
| Dry + Wet Desmear Pathfinding | Joanne Chan / YC Deng / Aldwin Ella / Shan Jiang | Finding a combination of processes that will result in the required result | Nordson March | CHQ2 | 1 |  | 6 | 1 | With | GXT62 | 10um | ADP CZ8101 | 2.7W 15shots | x | DUV (POR): 7.5 / 3.7 / 5.0 | ELP Thk: 0.3um With Manual Soft Etch | 12.03 | 10.45 | 9.79 | 0.075 | 1.323 | 0.078 | 1.105 | 0.24 | Mode 4 - Good | No surface fillers | Via bottom not clean | No Blister | Without bottom and wall particles | No Bottom Filler | Wet desmear condition is too strong resulting in bigger Top and Bottom Diameter | Combination of Dry and Wet Desmear is feasbile for surface and via cleaning, but need optimization of conditions to achieve higher Copper Adhesion but some of key targets are achieved, No blister, clean via bottom, via sidewall and Via specs
[9 empty] | 2 | With | GXT62 | 10um | ADP CZ8101 | 2.7W 15shots | x | POR (-): 5.0 / 2.5 / 5.0 | ELP Thk: 0.3um With Manual Soft Etch | 10.19 | 8.69 | 10.23 | 0.077 | 1.241 | 0.076 | 1.036 | 0.199 | Mode 4 - Good | No surface fillers | Via bottom not clean | No Blister | With sidewall particles Via Bottom is clean | Few Bottom Filler | Wet desmear condtion resulted in Via specs to be acceptable but copper adhesion did not meet target and sidewall is not clean.
[9 empty] | 3 | With | GXT62 | 10um | ADP CZ8101 | 2.7W 15shots | x | POR (--): 3.0 / 2.0 / 5.0 | ELP Thk: 0.3um With Manual Soft Etch | 10.23 | 8.72 | 10.06 | 0.102 | 1.342 | 0.094 | 1.218 | 0.167 | Mode 4 - Good | No surface fillers | Via Bottom Clean | No Blister | With sidewall particles Via Bottom is clean | Few Bottom Filler | Wet desmear condtion resulted in Via specs to be acceptable but copper adhesion did not meet target and Sidewall not clean
[9 empty] | 4 | With | GXT62 | 10um | ADP CZ8101 | 2.7W 15shots | POR (CF4 0.05) | POR (--): 3.0 / 2.0 / 5.0 | ELP Thk: 0.3um With Manual Soft Etch | 10.37 | 8.8 | 9.84 | 0.116 | 1.866 | 0.113 | 1.551 | 0.266 | Mode 4 - Good | Have surface fillers | Via Bottom Clean | No Blister | Without bottom and wall particles | Few Bottom Filler | Best result but the copper adhesion is still not acceptable
[9 empty] | 5 | With | GXT62 | 10um | ADP CZ8101 | 2.7W 15shots | Cond A (CF4 0.11) | POR (--): 3.0 / 2.0 / 5.0 | ELP Thk: 0.3um With Manual Soft Etch | 10.2 | 9.16 | 9.59 | 0.138 | 2.381 | 0.132 | 1.926 | 0.197 | Mode 4 - Good | Have surface fillers | Via Bottom Clean | No Blister | With sidewall particles Via Bottom is clean | No Bottom Filler | Although stronger dry desmear condition, the copper adhesion is still not acceptable
[9 empty] | 6 | With | GXT62 | 10um | AOP CZ8201 | 2.7W 15shots | Cond A (CF4 0.11) | POR (--): 3.0 / 2.0 / 5.0 | ELP Thk: 0.3um With Manual Soft Etch | 11.87 | 11.37 | 9.22 | 0.137 | 2.237 | - | - | 0.181 | - | - | - | No Blister | - | -