## Sheet1
Unnamed: 0 | Back to activity flow | Unnamed: 2 | Unnamed: 3 | Unnamed: 4 | Unnamed: 5 | Unnamed: 6 | Unnamed: 7 | Unnamed: 8 | Unnamed: 9 | Unnamed: 10 | Unnamed: 11 | Unnamed: 12 | Unnamed: 13 | Unnamed: 14 | Unnamed: 15 | Unnamed: 16 | Unnamed: 17 | Unnamed: 18 | Unnamed: 19 | Unnamed: 20 | Unnamed: 21 | Unnamed: 22 | Unnamed: 23 | Unnamed: 24 | Unnamed: 25 | Unnamed: 26 | Unnamed: 27 | Unnamed: 28 | Unnamed: 29 | Unnamed: 30 | Unnamed: 31 | Unnamed: 32 | Unnamed: 33 | Unnamed: 34 | Unnamed: 35 | Unnamed: 36 | Unnamed: 37
| Project Name | Project Owner | Test purpose | Tool | Location | DOE # | DOE Details | DOE Legs | Legs | Material |  |  | BF Curing temp | Plasma (Dry Desmear) Details | [7 empty] | Result (Post Dry Desmear) | [7 empty] | Result (Post ELP) | [6 empty] | Evaluation Result
[10 empty] | CCL W/ Pattern | ABF Mat | Final Thickness |  | Time (s) | Press. (Torr) | Bias RF (W) | MW (W) | O2 (SCCM) | CF4 (SCCM) | Ar (SCCM) | Supplier recipe Notes | Via Sidewall | Via Bottom | Surface profile | Via Delam | Top | Bot | Top | Bot | Incoming Panel Inspection | Surface Roughness | Plating performance | Copper Adhesion (Peel Strength) | Via Profile (Bottom Residue) | Via Profile (Cu Fill) | QVP
[30 empty] | After Dry Desmear | After Dry Desmear | After ELP | After BVP | After BVP | After BVP | After BVP
| Dry Desmear Outsourcing | Joanne Chan / YC Deng / Aldwin Ella / Shan Jiang | Find a different tool for Dry desmear | Boffoto Microwave Plasma | Supplier | 1 | Trying different supplier tool to check if can perform AT&S requirement of replacement of CHQ2 plasma (Dry Desmear) tool | 6 | 1 | With | GXT62 | 10um | POR+ | 300 | 0.2 | 0 | 1000 | 600 | 0 | 300 |  | Without fillers | No residue | Rough surface | W/O | 10.47 | 5.65 | 10.73 | 6.02 | No Data. Panel was used to check qoupon level plasma processing | [6 empty] | Not prioritized in checking due to possible low Ra, panel used for coupon level post dry desmear checking
[9 empty] | 2 | With | GXT62 | 10um | POR+ | 300 | 0.2 | 0 | 2000 | 600 | 0 | 300 | Increase microwave power by 1KW | *With fillers | No residue | Rough surface | W/O | 10.4 | 5.42 | 10.32 | 5.68 | W/O powdery material | 0.091 | Without blister | 0.08 | No Residue | With Void | Mode 4 | Not acceptable since low Copper adhesion, determined through PS. Target is >0.4 N/m
[9 empty] | 3 | With | GXT62 | 10um | POR+ | 300 | 0.2 | 0 | 3000 | 600 | 0 | 300 | Increase microwave power by 2KW | *With fillers | No residue | Rough surface | W/O | 10.38 | 5.88 | 10.8 | 5.85 | W/O powdery material | 0.09 | Without blister | 0.09 | No Residue | Without Void | Mode 4 | Not acceptable since low Copper adhesion, determined through PS. Target is >0.4 N/m
[9 empty] | 4 | With | GXT62 | 10um | POR+ | 300 | 0.2 | 0 | 2000 | 1000 | 200 | 0 | Use CF4 | Without fillers | No residue | Rough surface | W/O | 10.45 | 5.93 | 10.58 | 5.78 | With powdery material | Not proceeded | Not proceeded | Not proceeded | Not proceeded | Not proceeded | Not proceeded | Not acceptable and not proceeded since surface have powdery materials (Surface Fillers)
[9 empty] | 5 | With | GXT62 | 10um | POR+ | 300 | 0.2 | 500 | 2000 | 600 | 0 | 300 | Increase bias power | N / A | N / A | Rough surface | - | - | - | - | - | W/O powdery material | 0.115 | With blister | Not proceeded | Not proceeded | Not proceeded | Not proceeded | Not acceptable and not proceeded since post ELP result have blister
[9 empty] | 6 | With | GXT62 | 10um | POR+ | 300 | 0.2 | 500 | 2000 | 1000 | 125 | 125 | Use all 3 gates simultaneously | *With fillers | No residue | Rough surface | W | - | - | 11.2 | 6.81 | With powdery material | Not proceeded | Not proceeded | Not proceeded | Not proceeded | Not proceeded | Not proceeded | Not acceptable and not proceeded since surface have powdery materials (Surface Fillers)
| Project name | project owner | test purpose | Tool | Location | DOE # | DOE Details | DOE Legs | Legs | Material |  |  | BF Curing temp | AMAT Condition | Coupon level Result (AMAT Side) |  |  | Full panel Result (ATS Side) | [7 empty] | Evaluation Result
[10 empty] | CCL W/ Pattern | ABF Mat | Final Thickness |  |  | Top Via Diameter | ABF Thickness | Ra | Surface Ra | Top Via Diameter | Bot Via Diameter | ABF Thickness | Via morphology (Top) | Via morphology (Sidewall) | Via morphology (Bottom) | Post ELP
| Dry Desmear Outsourcing | Joanne Chan / YC Deng / Aldwin Ella / Shan Jiang | Find a different tool for Dry desmear | AMAT Topaz Etch | Singapore | 2 | Trying different supplier tool to check if can perform AT&S requirement of replacement of CHQ2 plasma (Dry Desmear) tool | 4 | 1 | With | GXT62 | 10um | POR+ | ATS_R1 CF Based BKM Recipe 1 | 11.51um | 7.90um | 905.28 | Not proceed | Not proceed | Not proceed | Not proceed | Not proceed | Not proceed | Not proceed | Not proceed
[9 empty] | 2 | With | GXT62 | 10um | POR+ | ATS_R1 (Pre Washed) CF Based BKM Recipe 1 | 11.54um | 7.04um | 630.64 | Not proceed | Not proceed | Not proceed | Not proceed | Not proceed | Not proceed | Not proceed | Not proceed
[9 empty] | 3 | With | GXT62 | 10um | POR+ | ATS_R2 CF Based BKM Recipe 2 | 11.07um | 8.10um | 147.52 | 143 | 10.96um | 7.09um | 8.32um | Have FM | Have Loose Fillers | Have Epoxy Residue | Abnormal plating (Some area no Eless plating) | Not acceptable since resulted in abnormal plating
[9 empty] | 4 | With | GXT62 | 10um | POR+ | ATS_R2 (Pre Washed) CF Based BKM Recipe 2 | 10.43um | 8.25um | 102.82 | Not proceed | Not proceed | Not proceed | Not proceed | Not proceed | Not proceed | Not proceed | Not proceed